## T40 400-700nm BSP
Transmission of 400-700nm Beamsplitter Plate
Wavelength(nm) | %Transmission(45°, Avg.) | %Transmission (45°, P-Pol.) | %Transmission(45°, S-Pol.)
700 | 39.8304 | 25.0478 | 54.6129
699 | 39.8303 | 25.0918 | 54.5689
698 | 39.8313 | 25.1364 | 54.5261
697 | 39.8331 | 25.1816 | 54.4847
696 | 39.8359 | 25.2274 | 54.4444
695 | 39.8394 | 25.2736 | 54.4052
694 | 39.8437 | 25.3203 | 54.3672
693 | 39.8487 | 25.3673 | 54.3301
692 | 39.8543 | 25.4146 | 54.2941
691 | 39.8605 | 25.4622 | 54.2589
690 | 39.8673 | 25.5099 | 54.2246
689 | 39.8745 | 25.5578 | 54.1911
688 | 39.8821 | 25.6058 | 54.1584
687 | 39.8901 | 25.6538 | 54.1264
686 | 39.8984 | 25.7017 | 54.095
685 | 39.9069 | 25.7496 | 54.0643
684 | 39.9157 | 25.7973 | 54.0341
683 | 39.9247 | 25.8448 | 54.0045
682 | 39.9337 | 25.8921 | 53.9754
681 | 39.9429 | 25.9391 | 53.9467
680 | 39.9521 | 25.9857 | 53.9185
679 | 39.9613 | 26.032 | 53.8906
678 | 39.9705 | 26.0778 | 53.8631
677 | 39.9796 | 26.1232 | 53.836
676 | 39.9886 | 26.1681 | 53.8091
675 | 39.9974 | 26.2124 | 53.7824
674 | 40.0061 | 26.2561 | 53.7561
673 | 40.0146 | 26.2992 | 53.7299
672 | 40.0228 | 26.3417 | 53.7039
671 | 40.0308 | 26.3835 | 53.6781
670 | 40.0385 | 26.4246 | 53.6525
669 | 40.046 | 26.4649 | 53.627
668 | 40.0531 | 26.5045 | 53.6016
667 | 40.0598 | 26.5433 | 53.5764
666 | 40.0663 | 26.5813 | 53.5512
665 | 40.0723 | 26.6186 | 53.5261
664 | 40.078 | 26.6549 | 53.5012
663 | 40.0834 | 26.6905 | 53.4763
662 | 40.0883 | 26.7252 | 53.4514
661 | 40.0928 | 26.759 | 53.4267
660 | 40.097 | 26.792 | 53.402
659 | 40.1007 | 26.824 | 53.3774
658 | 40.1041 | 26.8553 | 53.3529
657 | 40.107 | 26.8856 | 53.3284
656 | 40.1096 | 26.9151 | 53.304
655 | 40.1117 | 26.9438 | 53.2797
654 | 40.1135 | 26.9716 | 53.2555
653 | 40.1149 | 26.9985 | 53.2314
652 | 40.116 | 27.0247 | 53.2073
651 | 40.1167 | 27.05 | 53.1834
650 | 40.117 | 27.0745 | 53.1596
649 | 40.1127 | 27.0944 | 53.1309
648 | 40.1079 | 27.1136 | 53.1023
647 | 40.1029 | 27.132 | 53.0738
646 | 40.0976 | 27.1497 | 53.0456
645 | 40.092 | 27.1666 | 53.0174
644 | 40.0862 | 27.1829 | 52.9895
643 | 40.0802 | 27.1985 | 52.9618
642 | 40.0739 | 27.2135 | 52.9343
641 | 40.0675 | 27.2279 | 52.907
640 | 40.0609 | 27.2418 | 52.88
639 | 40.0553 | 27.2564 | 52.8543
638 | 40.0497 | 27.2705 | 52.8288
637 | 40.0439 | 27.2842 | 52.8036
636 | 40.0381 | 27.2975 | 52.7788
635 | 40.0324 | 27.3105 | 52.7542
634 | 40.0266 | 27.3231 | 52.7301
633 | 40.0208 | 27.3355 | 52.7062
632 | 40.0152 | 27.3476 | 52.6827
631 | 40.0095 | 27.3595 | 52.6596
630 | 40.004 | 27.3712 | 52.6369
629 | 39.9975 | 27.3815 | 52.6134
628 | 39.991 | 27.3916 | 52.5903
627 | 39.9847 | 27.4017 | 52.5677
626 | 39.9785 | 27.4118 | 52.5453
625 | 39.9726 | 27.4218 | 52.5234
624 | 39.9669 | 27.4319 | 52.5019
623 | 39.9614 | 27.4421 | 52.4807
622 | 39.9562 | 27.4524 | 52.46
621 | 39.9512 | 27.4628 | 52.4396
620 | 39.9465 | 27.4735 | 52.4196
619 | 39.9435 | 27.4858 | 52.4011
618 | 39.9407 | 27.4985 | 52.383
617 | 39.9383 | 27.5114 | 52.3653
616 | 39.9363 | 27.5247 | 52.3479
615 | 39.9347 | 27.5384 | 52.3309
614 | 39.9334 | 27.5525 | 52.3143
613 | 39.9325 | 27.567 | 52.298
612 | 39.932 | 27.582 | 52.282
611 | 39.9319 | 27.5974 | 52.2663
610 | 39.9322 | 27.6134 | 52.2509
609 | 39.9329 | 27.63 | 52.2358
608 | 39.934 | 27.6471 | 52.221
607 | 39.9356 | 27.6648 | 52.2064
606 | 39.9375 | 27.683 | 52.192
605 | 39.9399 | 27.702 | 52.1779
604 | 39.9427 | 27.7215 | 52.1639
603 | 39.9459 | 27.7417 | 52.1502
602 | 39.9496 | 27.7626 | 52.1365
601 | 39.9536 | 27.7842 | 52.1231
600 | 39.9581 | 27.8064 | 52.1097
599 | 39.9571 | 27.8239 | 52.0903
598 | 39.9565 | 27.8421 | 52.071
597 | 39.9563 | 27.8609 | 52.0517
596 | 39.9565 | 27.8805 | 52.0325
595 | 39.957 | 27.9006 | 52.0133
594 | 39.9578 | 27.9214 | 51.9942
593 | 39.9589 | 27.9429 | 51.975
592 | 39.9604 | 27.965 | 51.9557
591 | 39.9621 | 27.9877 | 51.9364
590 | 39.964 | 28.011 | 51.917
589 | 39.9677 | 28.0366 | 51.8987
588 | 39.9715 | 28.0628 | 51.8803
587 | 39.9756 | 28.0896 | 51.8617
586 | 39.9799 | 28.1168 | 51.8429
585 | 39.9843 | 28.1446 | 51.824
584 | 39.9888 | 28.1728 | 51.8048
583 | 39.9935 | 28.2015 | 51.7855
582 | 39.9983 | 28.2306 | 51.766
581 | 40.0031 | 28.26 | 51.7462
580 | 40.008 | 28.2898 | 51.7263
579 | 40.0115 | 28.3181 | 51.7049
578 | 40.015 | 28.3466 | 51.6834
577 | 40.0184 | 28.3753 | 51.6616
576 | 40.0219 | 28.4041 | 51.6397
575 | 40.0253 | 28.433 | 51.6176
574 | 40.0286 | 28.4619 | 51.5953
573 | 40.0319 | 28.4908 | 51.5729
572 | 40.035 | 28.5196 | 51.5504
571 | 40.038 | 28.5483 | 51.5278
570 | 40.0409 | 28.5767 | 51.5051
569 | 40.0452 | 28.6067 | 51.4836
568 | 40.0493 | 28.6364 | 51.4621
567 | 40.0532 | 28.6657 | 51.4407
566 | 40.057 | 28.6946 | 51.4194
565 | 40.0606 | 28.7228 | 51.3983
564 | 40.064 | 28.7505 | 51.3774
563 | 40.0672 | 28.7774 | 51.3569
562 | 40.0702 | 28.8035 | 51.3368
561 | 40.073 | 28.8288 | 51.3172
560 | 40.0756 | 28.8531 | 51.2982
559 | 40.0796 | 28.8782 | 51.281
558 | 40.0834 | 28.9022 | 51.2646
557 | 40.087 | 28.925 | 51.2491
556 | 40.0905 | 28.9464 | 51.2346
555 | 40.0938 | 28.9663 | 51.2212
554 | 40.0969 | 28.9847 | 51.2091
553 | 40.0998 | 29.0013 | 51.1984
552 | 40.1027 | 29.0162 | 51.1891
551 | 40.1053 | 29.029 | 51.1816
550 | 40.1079 | 29.0399 | 51.1759
549 | 40.0973 | 29.0345 | 51.1602
548 | 40.0865 | 29.0265 | 51.1464
547 | 40.0754 | 29.0159 | 51.1349
546 | 40.0641 | 29.0024 | 51.1258
545 | 40.0526 | 28.986 | 51.1193
544 | 40.041 | 28.9665 | 51.1155
543 | 40.0292 | 28.9437 | 51.1148
542 | 40.0174 | 28.9175 | 51.1172
541 | 40.0054 | 28.8878 | 51.123
540 | 39.9934 | 28.8545 | 51.1324
539 | 39.9832 | 28.8193 | 51.1471
538 | 39.9729 | 28.7801 | 51.1658
537 | 39.9628 | 28.7367 | 51.1889
536 | 39.9528 | 28.6891 | 51.2165
535 | 39.9429 | 28.637 | 51.2489
534 | 39.9333 | 28.5803 | 51.2863
533 | 39.9238 | 28.5188 | 51.3289
532 | 39.9147 | 28.4525 | 51.3769
531 | 39.9059 | 28.3811 | 51.4306
530 | 39.8974 | 28.3047 | 51.4902
529 | 39.8894 | 28.223 | 51.5558
528 | 39.8819 | 28.1361 | 51.6278
527 | 39.8749 | 28.0437 | 51.7062
526 | 39.8686 | 27.9459 | 51.7912
525 | 39.8628 | 27.8426 | 51.8831
524 | 39.8579 | 27.7339 | 51.9819
523 | 39.8537 | 27.6196 | 52.0878
522 | 39.8504 | 27.4999 | 52.2008
521 | 39.848 | 27.3747 | 52.3212
520 | 39.8466 | 27.2443 | 52.449
519 | 39.8464 | 27.1087 | 52.5841
518 | 39.8473 | 26.968 | 52.7266
517 | 39.8495 | 26.8225 | 52.8765
516 | 39.853 | 26.6723 | 53.0337
515 | 39.8579 | 26.5178 | 53.198
514 | 39.8643 | 26.3592 | 53.3694
513 | 39.8723 | 26.1968 | 53.5477
512 | 39.8818 | 26.031 | 53.7326
511 | 39.893 | 25.8621 | 53.9238
510 | 39.9058 | 25.6907 | 54.1209
509 | 39.9219 | 25.5184 | 54.3254
508 | 39.9397 | 25.3445 | 54.535
507 | 39.9591 | 25.1693 | 54.749
506 | 39.9802 | 24.9934 | 54.9669
505 | 40.0027 | 24.8175 | 55.1879
504 | 40.0267 | 24.6422 | 55.4112
503 | 40.052 | 24.4679 | 55.636
502 | 40.0784 | 24.2955 | 55.8613
501 | 40.1059 | 24.1255 | 56.0862
500 | 40.1341 | 23.9587 | 56.3095
499 | 40.1507 | 23.7813 | 56.5201
498 | 40.168 | 23.6092 | 56.7268
497 | 40.1856 | 23.4429 | 56.9284
496 | 40.2033 | 23.2832 | 57.1233
495 | 40.2204 | 23.1308 | 57.3101
494 | 40.2367 | 22.9865 | 57.487
493 | 40.2518 | 22.8509 | 57.6526
492 | 40.265 | 22.7249 | 57.8052
491 | 40.2761 | 22.6091 | 57.9431
490 | 40.2845 | 22.5043 | 58.0647
489 | 40.2887 | 22.4102 | 58.1672
488 | 40.2895 | 22.3285 | 58.2504
487 | 40.2864 | 22.2599 | 58.3128
486 | 40.2791 | 22.2051 | 58.3531
485 | 40.2674 | 22.1649 | 58.3699
484 | 40.2509 | 22.1398 | 58.3621
483 | 40.2297 | 22.1306 | 58.3289
482 | 40.2037 | 22.138 | 58.2694
481 | 40.1729 | 22.1627 | 58.1831
480 | 40.1375 | 22.2054 | 58.0696
479 | 40.0995 | 22.269 | 57.93
478 | 40.0576 | 22.3521 | 57.7631
477 | 40.0123 | 22.4553 | 57.5692
476 | 39.9643 | 22.5794 | 57.3492
475 | 39.9144 | 22.725 | 57.1038
474 | 39.8635 | 22.8926 | 56.8344
473 | 39.8126 | 23.0828 | 56.5424
472 | 39.7628 | 23.2962 | 56.2295
471 | 39.7153 | 23.5331 | 55.8975
470 | 39.6712 | 23.7938 | 55.5486
469 | 39.6317 | 24.0786 | 55.1849
468 | 39.5981 | 24.3874 | 54.8089
467 | 39.5716 | 24.7201 | 54.4231
466 | 39.5532 | 25.0763 | 54.03
465 | 39.5438 | 25.4553 | 53.6324
464 | 39.5444 | 25.856 | 53.2328
463 | 39.5556 | 26.2772 | 52.834
462 | 39.5778 | 26.717 | 52.4386
461 | 39.6112 | 27.173 | 52.0494
460 | 39.6556 | 27.6425 | 51.6688
459 | 39.7106 | 28.1218 | 51.2993
458 | 39.7752 | 28.6069 | 50.9435
457 | 39.8484 | 29.0931 | 50.6036
456 | 39.9285 | 29.575 | 50.2819
455 | 40.0136 | 30.0466 | 49.9805
454 | 40.1014 | 30.5013 | 49.7014
453 | 40.1893 | 30.9322 | 49.4464
452 | 40.2747 | 31.3321 | 49.2172
451 | 40.3546 | 31.6936 | 49.0156
450 | 40.4263 | 32.0097 | 48.843
449 | 40.4745 | 32.2671 | 48.6818
448 | 40.5087 | 32.4631 | 48.5543
447 | 40.5269 | 32.5922 | 48.4615
446 | 40.5277 | 32.6509 | 48.4046
445 | 40.5105 | 32.6368 | 48.3842
444 | 40.4755 | 32.5499 | 48.4011
443 | 40.4237 | 32.3917 | 48.4557
442 | 40.3568 | 32.1655 | 48.5481
441 | 40.2775 | 31.8766 | 48.6783
440 | 40.1887 | 31.5314 | 48.8461
439 | 40.095 | 31.1379 | 49.052
438 | 39.999 | 30.7041 | 49.294
437 | 39.9048 | 30.2388 | 49.5707
436 | 39.8158 | 29.7512 | 49.8805
435 | 39.7357 | 29.2502 | 50.2211
434 | 39.6672 | 28.7444 | 50.59
433 | 39.6128 | 28.2417 | 50.9838
432 | 39.5742 | 27.7495 | 51.3989
431 | 39.5526 | 27.2742 | 51.831
430 | 39.5482 | 26.8214 | 52.275
429 | 39.5608 | 26.3961 | 52.7256
428 | 39.5895 | 26.0025 | 53.1765
427 | 39.6325 | 25.6439 | 53.6212
426 | 39.6879 | 25.3232 | 54.0526
425 | 39.753 | 25.0427 | 54.4633
424 | 39.825 | 24.8042 | 54.8457
423 | 39.9007 | 24.609 | 55.1924
422 | 39.9769 | 24.4581 | 55.4957
421 | 40.0506 | 24.3522 | 55.7489
420 | 40.1187 | 24.2918 | 55.9456
419 | 40.1797 | 24.2779 | 56.0815
418 | 40.2303 | 24.3097 | 56.1508
417 | 40.2687 | 24.3871 | 56.1504
416 | 40.2941 | 24.5092 | 56.079
415 | 40.3059 | 24.6753 | 55.9366
414 | 40.3046 | 24.8842 | 55.725
413 | 40.2908 | 25.1341 | 55.4475
412 | 40.266 | 25.4231 | 55.1089
411 | 40.2321 | 25.7488 | 54.7155
410 | 40.1911 | 26.108 | 54.2743
409 | 40.1453 | 26.4971 | 53.7935
408 | 40.0969 | 26.9121 | 53.2817
407 | 40.048 | 27.3482 | 52.7479
406 | 40.0006 | 27.8001 | 52.2011
405 | 39.9561 | 28.262 | 51.6502
404 | 39.9158 | 28.7279 | 51.1037
403 | 39.8804 | 29.1913 | 50.5695
402 | 39.8504 | 29.6459 | 50.0548
401 | 39.8258 | 30.0854 | 49.5661
400 | 39.8065 | 30.504 | 49.109
www.simtrum.com