## T50 900-1200nm BSC
Transmission of 900-1200nm Beamsplitter Cube
Wavelength(nm) | %Transmission(45°, Avg.) | %Transmission (45°, P-Pol.) | %Transmission(45°, S-Pol.)
1250 | 48.915 | 84.25 | 13.58
1248 | 48.88 | 84.19 | 13.57
1246 | 48.82 | 84.21 | 13.43
1244 | 48.765 | 84.18 | 13.35
1242 | 48.76 | 84.2 | 13.32
1240 | 48.725 | 84.18 | 13.27
1238 | 48.695 | 84.16 | 13.23
1236 | 48.665 | 84.14 | 13.19
1234 | 48.62 | 84.13 | 13.11
1232 | 48.615 | 84.14 | 13.09
1230 | 48.6 | 84.16 | 13.04
1228 | 48.61 | 84.14 | 13.08
1226 | 48.655 | 84.1 | 13.21
1224 | 48.635 | 84.13 | 13.14
1222 | 48.535 | 84 | 13.07
1220 | 48.575 | 84.07 | 13.08
1218 | 48.57 | 84.06 | 13.08
1216 | 48.55 | 84.01 | 13.09
1214 | 48.515 | 83.98 | 13.05
1212 | 48.545 | 83.97 | 13.12
1210 | 48.545 | 83.93 | 13.16
1208 | 48.525 | 83.95 | 13.1
1206 | 48.46 | 83.89 | 13.03
1204 | 48.405 | 83.82 | 12.99
1202 | 48.455 | 83.89 | 13.02
1200 | 48.395 | 83.85 | 12.94
1198 | 48.375 | 83.91 | 12.84
1196 | 48.34 | 83.89 | 12.79
1194 | 48.33 | 83.85 | 12.81
1192 | 48.345 | 83.91 | 12.78
1190 | 48.38 | 83.88 | 12.88
1188 | 48.355 | 83.9 | 12.81
1186 | 48.365 | 83.9 | 12.83
1184 | 48.395 | 83.92 | 12.87
1182 | 48.35 | 83.84 | 12.86
1180 | 48.425 | 83.91 | 12.94
1178 | 48.39 | 83.86 | 12.92
1176 | 48.415 | 83.84 | 12.99
1174 | 48.45 | 83.89 | 13.01
1172 | 48.47 | 83.87 | 13.07
1170 | 48.475 | 83.86 | 13.09
1168 | 48.48 | 83.87 | 13.09
1166 | 48.515 | 83.91 | 13.12
1164 | 48.53 | 83.9 | 13.16
1162 | 48.535 | 83.93 | 13.14
1160 | 48.585 | 83.97 | 13.2
1158 | 48.575 | 83.98 | 13.17
1156 | 48.57 | 83.98 | 13.16
1154 | 48.63 | 84.03 | 13.23
1152 | 48.595 | 83.98 | 13.21
1150 | 48.61 | 83.98 | 13.24
1148 | 48.615 | 84.01 | 13.22
1146 | 48.64 | 84.05 | 13.23
1144 | 48.65 | 84.06 | 13.24
1142 | 48.705 | 84.05 | 13.36
1140 | 48.705 | 84.02 | 13.39
1138 | 48.785 | 84.07 | 13.5
1136 | 48.845 | 84.03 | 13.66
1134 | 48.915 | 84.14 | 13.69
1132 | 48.915 | 84.2 | 13.63
1130 | 48.915 | 84.12 | 13.71
1128 | 48.935 | 84.09 | 13.78
1126 | 48.995 | 84.07 | 13.92
1124 | 49 | 84.04 | 13.96
1122 | 49.015 | 84.14 | 13.89
1120 | 49.02 | 84.09 | 13.95
1118 | 49.03 | 84.09 | 13.97
1116 | 49.055 | 84.13 | 13.98
1114 | 49.095 | 84.12 | 14.07
1112 | 49.125 | 84.13 | 14.12
1110 | 49.175 | 84.18 | 14.17
1108 | 49.19 | 84.14 | 14.24
1106 | 49.235 | 84.14 | 14.33
1104 | 49.28 | 84.19 | 14.37
1102 | 49.28 | 84.18 | 14.38
1100 | 49.285 | 84.1 | 14.47
1098 | 49.36 | 84.13 | 14.59
1096 | 49.325 | 84.09 | 14.56
1094 | 49.38 | 84.1 | 14.66
1092 | 49.435 | 84.06 | 14.81
1090 | 49.445 | 84.03 | 14.86
1088 | 49.415 | 84 | 14.83
1086 | 49.485 | 84.02 | 14.95
1084 | 49.48 | 83.98 | 14.98
1082 | 49.555 | 84.02 | 15.09
1080 | 49.6 | 84.1 | 15.1
1078 | 49.545 | 84.09 | 15
1076 | 49.535 | 84.04 | 15.03
1074 | 49.545 | 83.97 | 15.12
1072 | 49.54 | 83.93 | 15.15
1070 | 49.535 | 83.88 | 15.19
1068 | 49.495 | 83.83 | 15.16
1066 | 49.505 | 83.81 | 15.2
1064 | 49.53 | 83.75 | 15.31
1062 | 49.56 | 83.69 | 15.43
1060 | 49.58 | 83.64 | 15.52
1058 | 49.615 | 83.63 | 15.6
1056 | 49.555 | 83.6 | 15.51
1054 | 49.505 | 83.53 | 15.48
1052 | 49.525 | 83.5 | 15.55
1050 | 49.505 | 83.4 | 15.61
1048 | 49.51 | 83.43 | 15.59
1046 | 49.475 | 83.46 | 15.49
1044 | 49.385 | 83.36 | 15.41
1042 | 49.345 | 83.26 | 15.43
1040 | 49.32 | 83.19 | 15.45
1038 | 49.27 | 83.1 | 15.44
1036 | 49.235 | 83.05 | 15.42
1034 | 49.21 | 83.02 | 15.4
1032 | 49.145 | 82.97 | 15.32
1030 | 49.115 | 82.88 | 15.35
1028 | 49.075 | 82.74 | 15.41
1026 | 49.01 | 82.7 | 15.32
1024 | 48.975 | 82.71 | 15.24
1022 | 48.93 | 82.61 | 15.25
1020 | 48.9 | 82.57 | 15.23
1018 | 48.86 | 82.56 | 15.16
1016 | 48.795 | 82.48 | 15.11
1014 | 48.71 | 82.43 | 14.99
1012 | 48.64 | 82.39 | 14.89
1010 | 48.555 | 82.31 | 14.8
1008 | 48.47 | 82.24 | 14.7
1006 | 48.425 | 82.24 | 14.61
1004 | 48.39 | 82.13 | 14.65
1002 | 48.31 | 82.05 | 14.57
1000 | 48.195 | 81.97 | 14.42
998 | 48.11 | 81.9 | 14.32
996 | 48.02 | 81.78 | 14.26
994 | 47.965 | 81.68 | 14.25
992 | 48.005 | 81.77 | 14.24
990 | 47.99 | 81.84 | 14.14
988 | 47.84 | 81.75 | 13.93
986 | 47.725 | 81.62 | 13.83
984 | 47.69 | 81.58 | 13.8
982 | 47.55 | 81.51 | 13.59
980 | 47.45 | 81.49 | 13.41
978 | 47.43 | 81.48 | 13.38
976 | 47.405 | 81.42 | 13.39
974 | 47.335 | 81.42 | 13.25
972 | 47.275 | 81.42 | 13.13
970 | 47.225 | 81.38 | 13.07
968 | 47.175 | 81.38 | 12.97
966 | 47.13 | 81.36 | 12.9
964 | 47.155 | 81.39 | 12.92
962 | 47.19 | 81.45 | 12.93
960 | 47.125 | 81.46 | 12.79
958 | 47.055 | 81.48 | 12.63
956 | 47.035 | 81.53 | 12.54
954 | 47.045 | 81.63 | 12.46
952 | 47.065 | 81.72 | 12.41
950 | 47.09 | 81.8 | 12.38
948 | 47.095 | 81.9 | 12.29
946 | 47.115 | 82.01 | 12.22
944 | 47.175 | 82.15 | 12.2
942 | 47.245 | 82.25 | 12.24
940 | 47.3 | 82.35 | 12.25
938 | 47.335 | 82.52 | 12.15
936 | 47.36 | 82.62 | 12.1
934 | 47.415 | 82.74 | 12.09
932 | 47.485 | 82.92 | 12.05
930 | 47.555 | 83.07 | 12.04
928 | 47.65 | 83.29 | 12.01
926 | 47.765 | 83.52 | 12.01
924 | 47.84 | 83.66 | 12.02
922 | 47.975 | 83.87 | 12.08
920 | 48.14 | 84.12 | 12.16
918 | 48.28 | 84.35 | 12.21
916 | 48.4 | 84.56 | 12.24
914 | 48.56 | 84.85 | 12.27
912 | 48.745 | 85.17 | 12.32
910 | 48.92 | 85.44 | 12.4
908 | 49.06 | 85.65 | 12.47
906 | 49.255 | 85.96 | 12.55
904 | 49.51 | 86.36 | 12.66
902 | 49.705 | 86.66 | 12.75
900 | 49.9 | 86.94 | 12.86
898 | 50.165 | 87.3 | 13.03
896 | 50.475 | 87.73 | 13.22
894 | 50.735 | 88.1 | 13.37
892 | 50.995 | 88.44 | 13.55
890 | 51.29 | 88.8 | 13.78
888 | 51.64 | 89.27 | 14.01
886 | 51.97 | 89.7 | 14.24
884 | 52.225 | 89.99 | 14.46
882 | 52.54 | 90.33 | 14.75
880 | 52.895 | 90.75 | 15.04
878 | 53.3 | 91.22 | 15.38
876 | 53.74 | 91.64 | 15.84
874 | 54.14 | 92 | 16.28
872 | 54.63 | 92.46 | 16.8
870 | 55.16 | 92.85 | 17.47
www.simtrum.com