## 1600nm
Transmission of 1600nm Non-Polarizing Beamsplitter Cube
Wavelength(nm) | %Transmission(45°, Avg.) | %Transmission (45°, P-Pol.) | %Transmission(45°, S-Pol.)
1600 | 42.9061 | 41.5228 | 44.2895
1599 | 42.9427 | 41.5476 | 44.3379
1598 | 42.9791 | 41.5723 | 44.3859
1597 | 43.0152 | 41.5969 | 44.4335
1596 | 43.051 | 41.6214 | 44.4807
1595 | 43.0866 | 41.6457 | 44.5274
1594 | 43.1219 | 41.67 | 44.5737
1593 | 43.1569 | 41.6942 | 44.6196
1592 | 43.1917 | 41.7182 | 44.6651
1591 | 43.2262 | 41.7422 | 44.7101
1590 | 43.2604 | 41.766 | 44.7547
1589 | 43.2943 | 41.7897 | 44.7989
1588 | 43.328 | 41.8133 | 44.8426
1587 | 43.3613 | 41.8368 | 44.8859
1586 | 43.3944 | 41.8602 | 44.9287
1585 | 43.4273 | 41.8835 | 44.971
1584 | 43.4598 | 41.9067 | 45.0129
1583 | 43.4921 | 41.9297 | 45.0544
1582 | 43.524 | 41.9527 | 45.0954
1581 | 43.5557 | 41.9755 | 45.1359
1580 | 43.5871 | 41.9982 | 45.1759
1579 | 43.6182 | 42.0208 | 45.2155
1578 | 43.649 | 42.0434 | 45.2547
1577 | 43.6795 | 42.0657 | 45.2933
1576 | 43.7098 | 42.088 | 45.3315
1575 | 43.7397 | 42.1102 | 45.3692
1574 | 43.7693 | 42.1323 | 45.4064
1573 | 43.7987 | 42.1542 | 45.4431
1572 | 43.8277 | 42.176 | 45.4793
1571 | 43.8564 | 42.1978 | 45.5151
1570 | 43.8849 | 42.2194 | 45.5503
1569 | 43.913 | 42.2409 | 45.5851
1568 | 43.9408 | 42.2623 | 45.6193
1567 | 43.9683 | 42.2835 | 45.6531
1566 | 43.9955 | 42.3047 | 45.6863
1565 | 44.0224 | 42.3257 | 45.7191
1564 | 44.049 | 42.3467 | 45.7513
1563 | 44.0753 | 42.3675 | 45.7831
1562 | 44.1012 | 42.3882 | 45.8143
1561 | 44.1269 | 42.4088 | 45.845
1560 | 44.1522 | 42.4292 | 45.8752
1559 | 44.1773 | 42.4496 | 45.9049
1558 | 44.202 | 42.4699 | 45.9341
1557 | 44.2264 | 42.49 | 45.9627
1556 | 44.2505 | 42.51 | 45.9909
1555 | 44.2742 | 42.53 | 46.0185
1554 | 44.2977 | 42.5498 | 46.0456
1553 | 44.3208 | 42.5695 | 46.0722
1552 | 44.3436 | 42.589 | 46.0983
1551 | 44.3661 | 42.6085 | 46.1238
1550 | 44.3883 | 42.6279 | 46.1488
1549 | 44.4103 | 42.6472 | 46.1734
1548 | 44.432 | 42.6665 | 46.1975
1547 | 44.4534 | 42.6856 | 46.2211
1546 | 44.4745 | 42.7047 | 46.2443
1545 | 44.4952 | 42.7236 | 46.2669
1544 | 44.5157 | 42.7424 | 46.289
1543 | 44.5358 | 42.7611 | 46.3105
1542 | 44.5557 | 42.7797 | 46.3316
1541 | 44.5752 | 42.7982 | 46.3522
1540 | 44.5944 | 42.8166 | 46.3722
1539 | 44.6133 | 42.8349 | 46.3918
1538 | 44.6319 | 42.853 | 46.4108
1537 | 44.6502 | 42.8711 | 46.4294
1536 | 44.6682 | 42.8891 | 46.4474
1535 | 44.6859 | 42.9069 | 46.4649
1534 | 44.7033 | 42.9247 | 46.4819
1533 | 44.7204 | 42.9423 | 46.4984
1532 | 44.7371 | 42.9599 | 46.5144
1531 | 44.7536 | 42.9773 | 46.5298
1530 | 44.7697 | 42.9946 | 46.5448
1529 | 44.7855 | 43.0118 | 46.5592
1528 | 44.801 | 43.0289 | 46.5732
1527 | 44.8163 | 43.0459 | 46.5866
1526 | 44.8312 | 43.0628 | 46.5995
1525 | 44.8458 | 43.0796 | 46.6119
1524 | 44.86 | 43.0963 | 46.6238
1523 | 44.874 | 43.1128 | 46.6352
1522 | 44.8877 | 43.1293 | 46.6461
1521 | 44.9011 | 43.1457 | 46.6565
1520 | 44.9142 | 43.1619 | 46.6664
1519 | 44.9269 | 43.1781 | 46.6758
1518 | 44.9394 | 43.1942 | 46.6847
1517 | 44.9516 | 43.2101 | 46.6931
1516 | 44.9635 | 43.226 | 46.701
1515 | 44.9751 | 43.2418 | 46.7084
1514 | 44.9863 | 43.2574 | 46.7153
1513 | 44.9973 | 43.273 | 46.7217
1512 | 45.008 | 43.2884 | 46.7276
1511 | 45.0184 | 43.3038 | 46.733
1510 | 45.0285 | 43.319 | 46.7379
1509 | 45.0383 | 43.3342 | 46.7424
1508 | 45.0478 | 43.3492 | 46.7463
1507 | 45.057 | 43.3641 | 46.7498
1506 | 45.0659 | 43.379 | 46.7528
1505 | 45.0745 | 43.3937 | 46.7553
1504 | 45.0829 | 43.4084 | 46.7574
1503 | 45.0909 | 43.4229 | 46.759
1502 | 45.0987 | 43.4374 | 46.76
1501 | 45.1062 | 43.4518 | 46.7607
1500 | 45.1134 | 43.466 | 46.7608
1499 | 45.1204 | 43.4802 | 46.7605
1498 | 45.127 | 43.4943 | 46.7598
1497 | 45.1334 | 43.5083 | 46.7586
1496 | 45.1395 | 43.5222 | 46.7569
1495 | 45.1454 | 43.5359 | 46.7548
1494 | 45.1509 | 43.5497 | 46.7522
1493 | 45.1562 | 43.5633 | 46.7492
1492 | 45.1613 | 43.5768 | 46.7458
1491 | 45.166 | 43.5902 | 46.7419
1490 | 45.1705 | 43.6035 | 46.7375
1489 | 45.1748 | 43.6168 | 46.7328
1488 | 45.1787 | 43.6299 | 46.7276
1487 | 45.1825 | 43.643 | 46.7219
1486 | 45.1859 | 43.656 | 46.7159
1485 | 45.1891 | 43.6689 | 46.7094
1484 | 45.1921 | 43.6817 | 46.7025
1483 | 45.1948 | 43.6944 | 46.6952
1482 | 45.1972 | 43.707 | 46.6875
1481 | 45.1995 | 43.7195 | 46.6794
1480 | 45.2014 | 43.732 | 46.6709
1479 | 45.2032 | 43.7444 | 46.662
1478 | 45.2047 | 43.7567 | 46.6527
1477 | 45.2059 | 43.7689 | 46.643
1476 | 45.207 | 43.781 | 46.6329
1475 | 45.2078 | 43.793 | 46.6225
1474 | 45.2083 | 43.805 | 46.6116
1473 | 45.2087 | 43.8169 | 46.6004
1472 | 45.2088 | 43.8287 | 46.5889
1471 | 45.2087 | 43.8404 | 46.5769
1470 | 45.2084 | 43.8521 | 46.5647
1469 | 45.2078 | 43.8637 | 46.552
1468 | 45.2071 | 43.8751 | 46.539
1467 | 45.2061 | 43.8866 | 46.5257
1466 | 45.205 | 43.8979 | 46.512
1465 | 45.2036 | 43.9092 | 46.498
1464 | 45.202 | 43.9204 | 46.4837
1463 | 45.2003 | 43.9315 | 46.469
1462 | 45.1983 | 43.9426 | 46.454
1461 | 45.1961 | 43.9535 | 46.4387
1460 | 45.1938 | 43.9645 | 46.4231
1459 | 45.1913 | 43.9753 | 46.4072
1458 | 45.1885 | 43.9861 | 46.391
1457 | 45.1857 | 43.9968 | 46.3745
1456 | 45.1826 | 44.0075 | 46.3577
1455 | 45.1793 | 44.018 | 46.3406
1454 | 45.1759 | 44.0286 | 46.3233
1453 | 45.1723 | 44.039 | 46.3056
1452 | 45.1686 | 44.0494 | 46.2877
1451 | 45.1647 | 44.0597 | 46.2696
1450 | 45.1606 | 44.07 | 46.2512
1449 | 45.1564 | 44.0802 | 46.2325
1448 | 45.152 | 44.0904 | 46.2136
1447 | 45.1474 | 44.1005 | 46.1944
1446 | 45.1428 | 44.1105 | 46.175
1445 | 45.1379 | 44.1205 | 46.1554
1444 | 45.133 | 44.1304 | 46.1356
1443 | 45.1279 | 44.1403 | 46.1155
1442 | 45.1226 | 44.1501 | 46.0952
1441 | 45.1173 | 44.1598 | 46.0747
1440 | 45.1118 | 44.1695 | 46.054
1439 | 45.1062 | 44.1792 | 46.0332
1438 | 45.1005 | 44.1888 | 46.0121
1437 | 45.0946 | 44.1984 | 45.9909
1436 | 45.0887 | 44.2079 | 45.9694
1435 | 45.0826 | 44.2174 | 45.9478
1434 | 45.0765 | 44.2268 | 45.9261
1433 | 45.0702 | 44.2362 | 45.9042
1432 | 45.0638 | 44.2456 | 45.8821
1431 | 45.0574 | 44.2549 | 45.8599
1430 | 45.0508 | 44.2641 | 45.8375
1429 | 45.0442 | 44.2733 | 45.815
1428 | 45.0375 | 44.2825 | 45.7924
1427 | 45.0307 | 44.2917 | 45.7696
1426 | 45.0238 | 44.3008 | 45.7468
1425 | 45.0168 | 44.3099 | 45.7238
1424 | 45.0098 | 44.3189 | 45.7007
1423 | 45.0027 | 44.3279 | 45.6775
1422 | 44.9956 | 44.3369 | 45.6543
1421 | 44.9884 | 44.3458 | 45.6309
1420 | 44.9811 | 44.3547 | 45.6075
1419 | 44.9738 | 44.3636 | 45.584
1418 | 44.9665 | 44.3725 | 45.5604
1417 | 44.9591 | 44.3814 | 45.5368
1416 | 44.9516 | 44.3902 | 45.5131
1415 | 44.9441 | 44.399 | 45.4893
1414 | 44.9366 | 44.4077 | 45.4656
1413 | 44.9291 | 44.4165 | 45.4417
1412 | 44.9215 | 44.4252 | 45.4179
1411 | 44.914 | 44.4339 | 45.394
1410 | 44.9064 | 44.4426 | 45.3701
1409 | 44.8988 | 44.4513 | 45.3462
1408 | 44.8911 | 44.46 | 45.3223
1407 | 44.8835 | 44.4686 | 45.2984
1406 | 44.8759 | 44.4772 | 45.2745
1405 | 44.8682 | 44.4859 | 45.2506
1404 | 44.8606 | 44.4945 | 45.2268
1403 | 44.853 | 44.5031 | 45.2029
1402 | 44.8454 | 44.5117 | 45.1791
1401 | 44.8378 | 44.5203 | 45.1553
1400 | 44.8302 | 44.5289 | 45.1316
1399 | 44.8227 | 44.5375 | 45.1079
1398 | 44.8152 | 44.5461 | 45.0843
1397 | 44.8077 | 44.5546 | 45.0608
1396 | 44.8003 | 44.5632 | 45.0373
1395 | 44.7928 | 44.5718 | 45.0139
1394 | 44.7855 | 44.5804 | 44.9905
1393 | 44.7782 | 44.589 | 44.9673
1392 | 44.7709 | 44.5976 | 44.9442
1391 | 44.7637 | 44.6062 | 44.9211
1390 | 44.7565 | 44.6149 | 44.8982
1389 | 44.7494 | 44.6235 | 44.8753
1388 | 44.7424 | 44.6321 | 44.8526
1387 | 44.7354 | 44.6408 | 44.83
1386 | 44.7285 | 44.6494 | 44.8076
1385 | 44.7217 | 44.6581 | 44.7853
1384 | 44.7149 | 44.6668 | 44.7631
1383 | 44.7083 | 44.6756 | 44.741
1382 | 44.7017 | 44.6843 | 44.7191
1381 | 44.6952 | 44.6931 | 44.6974
1380 | 44.6888 | 44.7018 | 44.6759
1379 | 44.6826 | 44.7106 | 44.6545
1378 | 44.6764 | 44.7195 | 44.6333
1377 | 44.6703 | 44.7283 | 44.6122
1376 | 44.6643 | 44.7372 | 44.5914
1375 | 44.6584 | 44.7461 | 44.5707
1374 | 44.6527 | 44.7551 | 44.5503
1373 | 44.6471 | 44.7641 | 44.53
1372 | 44.6416 | 44.7731 | 44.51
1371 | 44.6362 | 44.7821 | 44.4902
1370 | 44.6309 | 44.7912 | 44.4706
1369 | 44.6258 | 44.8004 | 44.4512
1368 | 44.6208 | 44.8095 | 44.4321
1367 | 44.6159 | 44.8187 | 44.4132
1366 | 44.6112 | 44.828 | 44.3945
1365 | 44.6067 | 44.8373 | 44.3761
1364 | 44.6023 | 44.8466 | 44.3579
1363 | 44.598 | 44.856 | 44.34
1362 | 44.5939 | 44.8654 | 44.3224
1361 | 44.59 | 44.8749 | 44.305
1360 | 44.5862 | 44.8844 | 44.2879
1359 | 44.5826 | 44.894 | 44.2711
1358 | 44.5791 | 44.9037 | 44.2546
1357 | 44.5758 | 44.9134 | 44.2383
1356 | 44.5727 | 44.9231 | 44.2223
1355 | 44.5698 | 44.9329 | 44.2067
1354 | 44.5671 | 44.9428 | 44.1913
1353 | 44.5645 | 44.9527 | 44.1763
1352 | 44.5621 | 44.9627 | 44.1615
1351 | 44.56 | 44.9728 | 44.1471
1350 | 44.558 | 44.9829 | 44.133
1349 | 44.5562 | 44.9931 | 44.1193
1348 | 44.5546 | 45.0034 | 44.1058
1347 | 44.5532 | 45.0137 | 44.0927
1346 | 44.552 | 45.0241 | 44.0799
1345 | 44.551 | 45.0346 | 44.0675
1344 | 44.5503 | 45.0451 | 44.0554
1343 | 44.5497 | 45.0557 | 44.0437
1342 | 44.5494 | 45.0664 | 44.0323
1341 | 44.5493 | 45.0772 | 44.0213
1340 | 44.5494 | 45.0881 | 44.0107
1339 | 44.5497 | 45.099 | 44.0004
1338 | 44.5503 | 45.1101 | 43.9905
1337 | 44.551 | 45.1212 | 43.9809
1336 | 44.5521 | 45.1324 | 43.9717
1335 | 44.5533 | 45.1436 | 43.963
1334 | 44.5548 | 45.155 | 43.9546
1333 | 44.5565 | 45.1665 | 43.9465
1332 | 44.5585 | 45.178 | 43.9389
1331 | 44.5607 | 45.1897 | 43.9317
1330 | 44.5632 | 45.2014 | 43.9249
1329 | 44.5659 | 45.2133 | 43.9184
1328 | 44.5688 | 45.2252 | 43.9124
1327 | 44.572 | 45.2372 | 43.9068
1326 | 44.5755 | 45.2494 | 43.9016
1325 | 44.5792 | 45.2616 | 43.8968
1324 | 44.5832 | 45.274 | 43.8924
1323 | 44.5874 | 45.2864 | 43.8884
1322 | 44.5919 | 45.299 | 43.8849
1321 | 44.5967 | 45.3116 | 43.8817
1320 | 44.6017 | 45.3244 | 43.879
1319 | 44.607 | 45.3373 | 43.8767
1318 | 44.6126 | 45.3503 | 43.8749
1317 | 44.6184 | 45.3634 | 43.8734
1316 | 44.6245 | 45.3766 | 43.8724
1315 | 44.6309 | 45.3899 | 43.8718
1314 | 44.6375 | 45.4034 | 43.8717
1313 | 44.6445 | 45.4169 | 43.872
1312 | 44.6517 | 45.4306 | 43.8727
1311 | 44.6591 | 45.4444 | 43.8739
1310 | 44.6669 | 45.4584 | 43.8755
1309 | 44.675 | 45.4724 | 43.8775
1308 | 44.6833 | 45.4866 | 43.88
1307 | 44.6919 | 45.5009 | 43.8829
1306 | 44.7008 | 45.5153 | 43.8862
1305 | 44.71 | 45.5299 | 43.89
1304 | 44.7194 | 45.5446 | 43.8942
1303 | 44.7292 | 45.5594 | 43.8989
1302 | 44.7392 | 45.5744 | 43.904
1301 | 44.7495 | 45.5895 | 43.9095
1300 | 44.7601 | 45.6047 | 43.9155
1299 | 44.771 | 45.6201 | 43.9219
1298 | 44.7822 | 45.6356 | 43.9288
1297 | 44.7936 | 45.6512 | 43.936
1296 | 44.8054 | 45.667 | 43.9438
1295 | 44.8174 | 45.6829 | 43.9519
1294 | 44.8297 | 45.699 | 43.9605
1293 | 44.8423 | 45.7152 | 43.9695
1292 | 44.8552 | 45.7315 | 43.9789
1291 | 44.8684 | 45.748 | 43.9887
1290 | 44.8818 | 45.7647 | 43.999
1289 | 44.8956 | 45.7815 | 44.0097
1288 | 44.9096 | 45.7984 | 44.0207
1287 | 44.9239 | 45.8155 | 44.0322
1286 | 44.9385 | 45.8328 | 44.0442
1285 | 44.9533 | 45.8502 | 44.0565
1284 | 44.9685 | 45.8678 | 44.0692
1283 | 44.9839 | 45.8855 | 44.0823
1282 | 44.9996 | 45.9033 | 44.0958
1281 | 45.0155 | 45.9214 | 44.1097
1280 | 45.0317 | 45.9395 | 44.1239
1279 | 45.0482 | 45.9579 | 44.1386
1278 | 45.065 | 45.9764 | 44.1536
1277 | 45.082 | 45.9951 | 44.1689
1276 | 45.0993 | 46.0139 | 44.1847
1275 | 45.1168 | 46.0329 | 44.2008
1274 | 45.1346 | 46.052 | 44.2172
1273 | 45.1526 | 46.0713 | 44.234
1272 | 45.1709 | 46.0908 | 44.2511
1271 | 45.1895 | 46.1105 | 44.2685
1270 | 45.2083 | 46.1303 | 44.2862
1269 | 45.2273 | 46.1503 | 44.3043
1268 | 45.2465 | 46.1704 | 44.3226
1267 | 45.266 | 46.1908 | 44.3413
1266 | 45.2857 | 46.2112 | 44.3602
1265 | 45.3057 | 46.2319 | 44.3794
1264 | 45.3258 | 46.2528 | 44.3988
1263 | 45.3462 | 46.2738 | 44.4186
1262 | 45.3667 | 46.2949 | 44.4385
1261 | 45.3875 | 46.3163 | 44.4587
1260 | 45.4085 | 46.3378 | 44.4791
1259 | 45.4296 | 46.3595 | 44.4997
1258 | 45.451 | 46.3814 | 44.5205
1257 | 45.4725 | 46.4035 | 44.5415
1256 | 45.4942 | 46.4257 | 44.5627
1255 | 45.5161 | 46.4481 | 44.584
1254 | 45.5381 | 46.4707 | 44.6055
1253 | 45.5603 | 46.4935 | 44.6271
1252 | 45.5827 | 46.5165 | 44.6488
1251 | 45.6051 | 46.5396 | 44.6707
1250 | 45.6277 | 46.5629 | 44.6926
1249 | 45.6505 | 46.5864 | 44.7146
1248 | 45.6733 | 46.6101 | 44.7366
1247 | 45.6963 | 46.6339 | 44.7587
1246 | 45.7194 | 46.658 | 44.7808
1245 | 45.7425 | 46.6822 | 44.8029
1244 | 45.7658 | 46.7066 | 44.8249
1243 | 45.7891 | 46.7311 | 44.847
1242 | 45.8125 | 46.7559 | 44.869
1241 | 45.8359 | 46.7808 | 44.8909
1240 | 45.8594 | 46.806 | 44.9128
1239 | 45.8829 | 46.8313 | 44.9345
1238 | 45.9064 | 46.8568 | 44.9561
1237 | 45.93 | 46.8824 | 44.9776
1236 | 45.9536 | 46.9083 | 44.9988
1235 | 45.9771 | 46.9343 | 45.0199
1234 | 46.0006 | 46.9605 | 45.0408
1233 | 46.0242 | 46.9869 | 45.0614
1232 | 46.0476 | 47.0135 | 45.0817
1231 | 46.071 | 47.0403 | 45.1018
1230 | 46.0944 | 47.0672 | 45.1215
1229 | 46.1176 | 47.0943 | 45.1409
1228 | 46.1408 | 47.1216 | 45.1599
1227 | 46.1639 | 47.1491 | 45.1786
1226 | 46.1868 | 47.1768 | 45.1968
1225 | 46.2096 | 47.2046 | 45.2146
1224 | 46.2323 | 47.2327 | 45.2319
1223 | 46.2548 | 47.2609 | 45.2487
1222 | 46.2771 | 47.2892 | 45.2649
1221 | 46.2992 | 47.3178 | 45.2806
1220 | 46.3211 | 47.3465 | 45.2957
1219 | 46.3428 | 47.3754 | 45.3102
1218 | 46.3643 | 47.4045 | 45.324
1217 | 46.3855 | 47.4338 | 45.3372
1216 | 46.4064 | 47.4632 | 45.3496
1215 | 46.4271 | 47.4928 | 45.3613
1214 | 46.4474 | 47.5226 | 45.3722
1213 | 46.4674 | 47.5526 | 45.3823
1212 | 46.4871 | 47.5827 | 45.3915
1211 | 46.5064 | 47.613 | 45.3999
1210 | 46.5254 | 47.6434 | 45.4073
1209 | 46.5439 | 47.674 | 45.4138
1208 | 46.5621 | 47.7048 | 45.4193
1207 | 46.5798 | 47.7358 | 45.4238
1206 | 46.5971 | 47.7669 | 45.4273
1205 | 46.6139 | 47.7982 | 45.4296
1204 | 46.6302 | 47.8296 | 45.4308
1203 | 46.646 | 47.8612 | 45.4309
1202 | 46.6613 | 47.893 | 45.4297
1201 | 46.6761 | 47.9249 | 45.4273
1200 | 46.6903 | 47.9569 | 45.4237
www.simtrum.com