## 650-900nm
Transmission of 650-900nm Polarization Beamsplitter Cube
Wavelength(nm) | % Transmission(P-Pol.) | % Transmission(S-Pol.)
970 | 94.91 | 0.77
968 | 94.99 | 0.86
966 | 95.04 | 0.75
964 | 95.01 | 0.55
962 | 94.88 | 0.55
960 | 94.92 | 0.5
958 | 94.86 | 0.49
956 | 94.79 | 0.49
954 | 94.77 | 0.45
952 | 94.7 | 0.45
950 | 94.62 | 0.5
948 | 94.5 | 0.45
946 | 94.47 | 0.38
944 | 94.47 | 0.41
942 | 94.47 | 0.35
940 | 94.34 | 0.29
938 | 94.34 | 0.35
936 | 94.29 | 0.35
934 | 94.29 | 0.34
932 | 94.16 | 0.29
930 | 94.06 | 0.25
928 | 94 | 0.22
926 | 94.03 | 0.26
924 | 93.99 | 0.26
922 | 93.98 | 0.26
920 | 94 | 0.26
918 | 94.03 | 0.24
916 | 94.06 | 0.25
914 | 93.93 | 0.25
912 | 93.93 | 0.21
910 | 93.86 | 0.2
908 | 93.81 | 0.16
906 | 93.82 | 0.17
904 | 93.71 | 0.18
902 | 93.68 | 0.2
900 | 93.75 | 0.23
898 | 93.93 | 0.22
896 | 93.91 | 0.21
894 | 93.79 | 0.17
892 | 93.54 | 0.13
890 | 93.33 | 0.16
888 | 93.37 | 0.2
886 | 93.45 | 0.23
884 | 93.55 | 0.31
882 | 93.59 | 0.52
880 | 93.62 | 0.74
878 | 93.77 | 0.93
876 | 93.84 | 1.13
874 | 93.93 | 1.28
872 | 94.05 | 1.39
870 | 94.36 | 1.47
868 | 94.67 | 1.52
866 | 94.82 | 1.62
864 | 95.06 | 1.68
862 | 95.33 | 1.75
860 | 95.57 | 1.15
858 | 95.62 | 0.1
856 | 95.64 | 0.1
854 | 95.9 | 0.09
852 | 96.22 | 0.09
850 | 96.33 | 0.09
848 | 96.53 | 0.09
846 | 96.69 | 0.09
844 | 96.68 | 0.08
842 | 96.84 | 0.08
840 | 96.96 | 0.08
838 | 97.05 | 0.08
836 | 96.96 | 0.08
834 | 96.99 | 0.08
832 | 97.11 | 0.08
830 | 97.25 | 0.07
828 | 97.3 | 0.07
826 | 97.37 | 0.08
824 | 97.41 | 0.08
822 | 97.38 | 0.08
820 | 97.3 | 0.09
818 | 97.26 | 0.1
816 | 97.45 | 0.12
814 | 97.32 | 0.14
812 | 97.29 | 0.17
810 | 97.16 | 0.21
808 | 96.99 | 0.24
806 | 96.88 | 0.27
804 | 96.74 | 0.28
802 | 96.63 | 0.28
800 | 96.54 | 0.27
798 | 96.4 | 0.25
796 | 96.37 | 0.23
794 | 96.33 | 0.22
792 | 96.18 | 0.2
790 | 96.31 | 0.18
788 | 96.35 | 0.17
786 | 96.32 | 0.17
784 | 96.39 | 0.17
782 | 96.39 | 0.2
780 | 96.5 | 0.24
778 | 96.71 | 0.3
776 | 96.75 | 0.35
774 | 96.8 | 0.4
772 | 96.84 | 0.44
770 | 96.9 | 0.46
768 | 96.96 | 0.47
766 | 97.02 | 0.47
764 | 97.05 | 0.45
762 | 97.02 | 0.42
760 | 97.01 | 0.39
758 | 97.01 | 0.35
756 | 96.96 | 0.32
754 | 96.86 | 0.28
752 | 96.71 | 0.25
750 | 96.64 | 0.23
748 | 96.45 | 0.2
746 | 96.3 | 0.18
744 | 96.13 | 0.16
742 | 95.91 | 0.15
740 | 95.69 | 0.14
738 | 95.4 | 0.12
736 | 95.12 | 0.11
734 | 94.82 | 0.1
732 | 94.64 | 0.09
730 | 94.44 | 0.09
728 | 94.14 | 0.08
726 | 93.97 | 0.08
724 | 93.79 | 0.08
722 | 93.62 | 0.08
720 | 93.55 | 0.08
718 | 93.45 | 0.08
716 | 93.31 | 0.08
714 | 93.22 | 0.07
712 | 93.12 | 0.07
710 | 92.98 | 0.08
708 | 92.85 | 0.07
706 | 92.69 | 0.07
704 | 92.45 | 0.07
702 | 92.3 | 0.08
700 | 92.12 | 0.08
698 | 91.9 | 0.08
696 | 91.77 | 0.08
694 | 91.74 | 0.08
692 | 91.61 | 0.09
690 | 91.59 | 0.09
688 | 91.66 | 0.09
686 | 91.66 | 0.09
684 | 91.77 | 0.1
682 | 91.96 | 0.1
680 | 92.19 | 0.1
678 | 92.45 | 0.1
676 | 92.7 | 0.1
674 | 92.98 | 0.1
672 | 93.23 | 0.09
670 | 93.43 | 0.09
668 | 93.69 | 0.09
666 | 93.94 | 0.09
664 | 94.18 | 0.09
662 | 94.37 | 0.09
660 | 94.61 | 0.09
658 | 94.88 | 0.09
656 | 95.06 | 0.1
654 | 95.21 | 0.1
652 | 95.4 | 0.1
650 | 95.55 | 0.1
648 | 95.64 | 0.1
646 | 95.7 | 0.1
644 | 95.72 | 0.1
642 | 95.73 | 0.11
640 | 95.76 | 0.11
638 | 95.74 | 0.12
636 | 95.7 | 0.12
634 | 95.63 | 0.13
632 | 95.54 | 0.15
630 | 95.46 | 0.16
628 | 95.44 | 0.17
626 | 95.42 | 0.19
624 | 95.36 | 0.21
622 | 95.29 | 0.24
620 | 95.28 | 0.28
618 | 95.21 | 0.32
616 | 95.1 | 0.39
614 | 95.07 | 0.48
612 | 95.02 | 0.64
610 | 94.93 | 0.92
608 | 94.85 | 1.43
606 | 94.73 | 2.36
604 | 94.66 | 3.94
602 | 94.6 | 6.34
600 | 94.44 | 9.63
598 | 94.31 | 13.77
596 | 94.13 | 18.67
594 | 93.96 | 24.15
592 | 93.81 | 30
590 | 93.64 | 35.94
588 | 93.5 | 41.63
586 | 93.31 | 46.84
584 | 93.11 | 51.49
582 | 92.85 | 55.59
580 | 92.62 | 59.21
www.simtrum.com