## 532nm
Transmission of 532nm Non-Polarizing Beamsplitter Plate
Wavelength(nm) | %Transmission (45°, P-Pol.) | %Transmission(45°, S-Pol.)
582 | 19.6 | 3.76
581 | 19.81 | 3.9
580 | 20.07 | 4.05
579 | 20.35 | 4.22
578 | 20.68 | 4.41
577 | 21.07 | 4.62
576 | 21.48 | 4.85
575 | 21.94 | 5.11
574 | 22.47 | 5.4
573 | 23.03 | 5.73
572 | 23.64 | 6.08
571 | 24.32 | 6.47
570 | 25 | 6.9
569 | 25.78 | 7.38
568 | 26.6 | 7.92
567 | 27.47 | 8.51
566 | 28.38 | 9.18
565 | 29.38 | 9.94
564 | 30.41 | 10.78
563 | 31.52 | 11.74
562 | 32.67 | 12.8
561 | 33.86 | 13.96
560 | 35.06 | 15.27
559 | 36.27 | 16.72
558 | 37.58 | 18.36
557 | 38.79 | 20.15
556 | 40.06 | 22.14
555 | 41.27 | 24.32
554 | 42.42 | 26.7
553 | 43.63 | 29.27
552 | 44.65 | 31.92
551 | 45.64 | 34.71
550 | 46.58 | 37.58
549 | 47.38 | 40.44
548 | 48.05 | 43.25
547 | 48.65 | 45.87
546 | 49.11 | 48.37
545 | 49.46 | 50.57
544 | 49.82 | 52.46
543 | 49.9 | 53.94
542 | 49.97 | 55.04
541 | 49.99 | 55.8
540 | 49.94 | 56.16
539 | 49.87 | 56.27
538 | 49.77 | 56.13
537 | 49.63 | 55.81
536 | 49.51 | 55.27
535 | 49.42 | 54.69
534 | 49.28 | 54.03
533 | 49.23 | 53.43
532 | 49.18 | 52.85
531 | 49.15 | 52.31
530 | 49.2 | 51.85
529 | 49.23 | 51.42
528 | 49.33 | 51.05
527 | 49.43 | 50.79
526 | 49.6 | 50.54
525 | 49.8 | 50.31
524 | 50.03 | 50.12
523 | 50.28 | 49.92
522 | 50.58 | 49.64
521 | 50.98 | 49.31
520 | 51.31 | 48.86
519 | 51.69 | 48.3
518 | 52.09 | 47.56
517 | 52.49 | 46.66
516 | 52.85 | 45.56
515 | 53.32 | 44.29
514 | 53.77 | 42.78
513 | 54.22 | 41.06
512 | 54.68 | 39.23
511 | 55.18 | 37.22
510 | 55.72 | 35.11
509 | 56.28 | 32.89
508 | 56.88 | 30.62
507 | 57.57 | 28.35
506 | 58.28 | 26.01
505 | 58.97 | 23.69
504 | 59.73 | 21.45
503 | 60.47 | 19.28
502 | 61.15 | 17.22
501 | 61.65 | 15.27
500 | 61.94 | 13.45
499 | 62.09 | 11.79
498 | 61.77 | 10.27
497 | 60.92 | 8.9
496 | 59.58 | 7.69
495 | 57.54 | 6.61
494 | 54.85 | 5.67
493 | 51.59 | 4.86
492 | 47.97 | 4.17
491 | 44 | 3.57
490 | 39.85 | 3.07
489 | 35.76 | 2.64
488 | 31.85 | 2.27
487 | 28.09 | 1.95
486 | 24.64 | 1.69
485 | 21.57 | 1.47
484 | 18.84 | 1.28
483 | 16.5 | 1.12
482 | 14.47 | 0.98
www.simtrum.com