## 633nm
Transmission of 633nm Non-Polarizing Beamsplitter Plate
Wavelength(nm) | %Transmission (45°, P-Pol.) | %Transmission(45°, S-Pol.)
683 | 12.15 | 2.11
682 | 12.59 | 2.2
681 | 13.05 | 2.32
680 | 13.53 | 2.44
679 | 14.09 | 2.57
678 | 14.63 | 2.71
677 | 15.26 | 2.88
676 | 15.96 | 3.05
675 | 16.66 | 3.25
674 | 17.46 | 3.46
673 | 18.33 | 3.7
672 | 19.26 | 3.97
671 | 20.28 | 4.28
670 | 21.34 | 4.62
669 | 22.45 | 5.01
668 | 23.7 | 5.43
667 | 25 | 5.92
666 | 26.39 | 6.49
665 | 27.86 | 7.12
664 | 29.41 | 7.85
663 | 31.08 | 8.69
662 | 32.79 | 9.65
661 | 34.54 | 10.78
660 | 36.33 | 12.09
659 | 38.14 | 13.58
658 | 39.99 | 15.36
657 | 41.82 | 17.41
656 | 43.54 | 19.75
655 | 45.3 | 22.53
654 | 46.83 | 25.64
653 | 48.29 | 29.26
652 | 49.58 | 33.3
651 | 50.65 | 37.76
650 | 51.7 | 42.67
649 | 52.34 | 47.6
648 | 52.79 | 52.64
647 | 53.16 | 57.59
646 | 53.26 | 62.02
645 | 53.22 | 65.88
644 | 52.98 | 68.68
643 | 52.58 | 70.57
642 | 52.11 | 71.42
641 | 51.58 | 71.3
640 | 50.96 | 70.12
639 | 50.33 | 68.25
638 | 49.63 | 65.68
637 | 48.93 | 62.7
636 | 48.19 | 59.56
635 | 47.6 | 56.31
634 | 46.94 | 53.28
633 | 46.28 | 50.36
632 | 45.71 | 47.76
631 | 45.23 | 45.43
630 | 44.74 | 43.34
629 | 44.34 | 41.55
628 | 43.98 | 40.04
627 | 43.63 | 38.73
626 | 43.39 | 37.64
625 | 43.18 | 36.71
624 | 42.99 | 35.98
623 | 42.91 | 35.42
622 | 42.86 | 35.01
621 | 42.84 | 34.67
620 | 42.9 | 34.42
619 | 43 | 34.26
618 | 43.14 | 34.22
617 | 43.3 | 34.18
616 | 43.53 | 34.18
615 | 43.75 | 34.17
614 | 44.09 | 34.19
613 | 44.47 | 34.17
612 | 44.84 | 34.07
611 | 45.24 | 33.85
610 | 45.72 | 33.58
609 | 46.28 | 33.19
608 | 46.84 | 32.62
607 | 47.49 | 31.97
606 | 48.16 | 31.11
605 | 48.84 | 30.07
604 | 49.63 | 28.89
603 | 50.41 | 27.58
602 | 51.22 | 26.18
601 | 52.04 | 24.65
600 | 52.89 | 23.04
599 | 53.66 | 21.4
598 | 54.38 | 19.75
597 | 55 | 18.14
596 | 55.46 | 16.54
595 | 55.75 | 14.99
594 | 55.77 | 13.52
593 | 55.43 | 12.13
592 | 54.73 | 10.84
591 | 53.58 | 9.67
590 | 52.73 | 8.6
589 | 51.01 | 7.64
588 | 47.58 | 6.75
587 | 44.77 | 5.96
586 | 41.73 | 5.27
585 | 38.47 | 4.64
584 | 35.17 | 4.09
583 | 31.88 | 3.6
www.simtrum.com